## Measured
| SSCap(pF) |  |  | DLTS Signal (fF) |  |  | DelC/C |  |  | Slope |  |  | Doping at Steady-State (cm-3) |  |  | Doping at Pulse (cm-3) |  |  | Depletion at SS (nm) |  |  | Depletion at Pulse (nm) |  |  | Lambda Effect |  |  | Trap Density Profile (cm-3) |  |  | q | eps | eps0 | Lambda | ##
Pulse (V) | Trap 1 | Trap 2 | Trap 3 | Trap 1 | Trap 2 | Trap 3 | Trap 1 | Trap 2 | Trap 3 | Trap 1 | Trap 2 | Trap 3 | Trap 1 | Trap 2 | Trap 3 | Trap 1 | Trap 2 | Trap 3 | Trap 1 | Trap 2 | Trap 3 | Trap 1 | Trap 2 | Trap 3 | Trap 1 | Trap 2 | Trap 3 | Pre | P2 | P0 | 1.602e-19 | 13.9 | 8.8542e-14 | 350
0 |  | 9.04 |  |  | 0 |  | #DIV/0! | 0 | #DIV/0! | #DIV/0! | 0.0001175694 | #DIV/0! |  | 6000000000000000 |  |  | 6000000000000000 |  |  | 2659 |  |  | 2659 |  | 0 | 1.151581 | 0 | #DIV/0! | 623506534695107.1 | #DIV/0!
0.1 |  | 9.04 |  |  | 0.202093 |  | 0 | 2.235542e-05 | #DIV/0! | #DIV/0! | 0.0001255238 | #DIV/0! |  | 6000000000000000 |  |  | 6000000000000000 |  |  | 2659 |  |  | 2658.224 |  | 0 | 1.151632 | 0 | #DIV/0! | 665720785715842.9 | #DIV/0!
0.2 |  | 9.04 |  |  | 0.2125654 |  | 0 | 2.351388e-05 | #DIV/0! | #DIV/0! | 0.0001156277 | #DIV/0! |  | 6000000000000000 |  |  | 6000000000000000 |  |  | 2659 |  |  | 2658.11 |  | 0 | 1.151639 | 0 | #DIV/0! | 613240054857111.2 | #DIV/0!
0.3 |  | 9.04 |  |  | 0.3897017 |  | 0 | 4.31086e-05 | #DIV/0! | 0 | 0.0001141625 | #DIV/0! |  | 6000000000000000 |  |  | 6000000000000000 |  |  | 2659 |  |  | 2654.348 |  | 0 | 1.151887 | 0 | 0 | 605599671111238.6 | #DIV/0!
0.4 |  | 9.04 |  |  | 0.4735633 |  | 0 | 5.238532e-05 | #DIV/0! | 0 | 9.909132e-05 | #DIV/0! |  | 6000000000000000 |  |  | 6000000000000000 |  |  | 2659 |  |  | 2650.594 |  | 0 | 1.152135 | 0 | 0 | 525764430367131.9 | #DIV/0!
0.5 |  | 9.04 |  |  | 0.5333824 |  | 0 | 5.900247e-05 | #DIV/0! | 0 | 9.992481e-05 | #DIV/0! |  | 6000000000000000 |  |  | 6000000000000000 |  |  | 2659 |  |  | 2645.977 |  | 0 | 1.152441 | 0 | 0 | 530327556691481.7 | #DIV/0!
0.6 |  | 9.04 |  |  | 0.6553683 |  | 0 | 7.249649e-05 | #DIV/0! | 0 | 9.203073e-05 | #DIV/0! |  | 6000000000000000 |  |  | 6000000000000000 |  |  | 2659 |  |  | 2642.869 |  | 0 | 1.152647 | 0 | 0 | 488519180087224.4 | #DIV/0!
0.7 |  | 9.04 |  |  | 0.6950641 |  | 0 | 7.688762e-05 | #DIV/0! | 0 | 9.249993e-05 | #DIV/0! |  | 6000000000000000 |  |  | 6000000000000000 |  |  | 2659 |  |  | 2634.546 |  | 0 | 1.153203 | 0 | 0 | 491246712408916.4 | #DIV/0!
0.8 |  | 9.04 |  |  | 0.7914878 |  | 0 | 8.755396e-05 | #DIV/0! | 0 | 0.0001034737 | #DIV/0! |  | 6000000000000000 |  |  | 6000000000000000 |  |  | 2659 |  |  | 2631.391 |  | 0 | 1.153415 | 0 | 0 | 549626766244792.4 | #DIV/0!
0.9 |  | 9.04 |  |  | 0.9003521 |  | 0 | 9.959647e-05 | #DIV/0! | 0 | 0.0001262567 | #DIV/0! |  | 6000000000000000 |  |  | 6000000000000000 |  |  | 2659 |  |  | 2630.665 |  | 0 | 1.153464 | 0 | 0 | 670673035632812 | #DIV/0!
1 |  | 9.04 |  |  | 0.9639964 |  | 0 | 0.0001066368 | #DIV/0! | 0 | 0.0001326509 | #DIV/0! |  | 6000000000000000 |  |  | 6000000000000000 |  |  | 2659 |  |  | 2624.189 |  | 0 | 1.153901 | 0 | 0 | 704905862113754.1 | #DIV/0!
1.1 |  | 9.04 |  |  | 1.132243 |  | 0 | 0.0001252481 | #DIV/0! | 0 | 0.0001312394 | #DIV/0! |  | 6000000000000000 |  |  | 6000000000000000 |  |  | 2659 |  |  | 2619.912 |  | 0 | 1.154191 | 0 | 0 | 697580313950036.9 | #DIV/0!
1.2 |  | 9.04 |  |  | 1.371683 |  | 0 | 0.0001517348 | #DIV/0! | 0 | 0.0001254653 | #DIV/0! |  | 6000000000000000 |  |  | 6000000000000000 |  |  | 2659 |  |  | 2617.654 |  | 0 | 1.154345 | 0 | 0 | 666977735155313.6 | #DIV/0!
1.3 |  | 9.04 |  |  | 1.35019 |  | 0 | 0.0001493573 | #DIV/0! | 0 | 0.0001209813 | #DIV/0! |  | 6000000000000000 |  |  | 6000000000000000 |  |  | 2659 |  |  | 2610.429 |  | 0 | 1.154838 | 0 | 0 | 643415648253663.9 | #DIV/0!
1.4 |  | 9.04 |  |  | 1.46301 |  | 0 | 0.0001618374 | #DIV/0! | 0 | 0.0001071964 | #DIV/0! |  | 6000000000000000 |  |  | 6000000000000000 |  |  | 2659 |  |  | 2605.193 |  | 0 | 1.155197 | 0 | 0 | 570280810505178.9 | #DIV/0!
1.5 |  | 9.04 |  |  | 1.553619 |  | 0 | 0.0001718605 | #DIV/0! | 0 | 0.0001106756 | #DIV/0! |  | 6000000000000000 |  |  | 6000000000000000 |  |  | 2659 |  |  | 2603.693 |  | 0 | 1.155301 | 0 | 0 | 588842886832205.8 | #DIV/0!
1.6 |  | 9.04 |  |  | 1.673396 |  | 0 | 0.0001851102 | #DIV/0! | 0 | 0.0001230497 | #DIV/0! |  | 6000000000000000 |  |  | 6000000000000000 |  |  | 2659 |  |  | 2597.811 |  | 0 | 1.155707 | 0 | 0 | 654908318667462.1 | #DIV/0!
1.7 |  | 9.04 |  |  | 1.767743 |  | 0 | 0.0001955468 | #DIV/0! | 0 | 0.0001267853 | #DIV/0! |  | 6000000000000000 |  |  | 6000000000000000 |  |  | 2659 |  |  | 2594.328 |  | 0 | 1.155949 | 0 | 0 | 674931824815258 | #DIV/0!
1.8 |  | 9.04 |  |  | 1.956993 |  | 0 | 0.0002164816 | #DIV/0! | 0 | 0.0001228226 | #DIV/0! |  | 6000000000000000 |  |  | 6000000000000000 |  |  | 2659 |  |  | 2588.883 |  | 0 | 1.156328 | 0 | 0 | 654051140598721.6 | #DIV/0!
1.9 |  | 9.04 |  |  | 1.987705 |  | 0 | 0.0002198789 | #DIV/0! | 0 | 0.0001192832 | #DIV/0! |  | 6000000000000000 |  |  | 6000000000000000 |  |  | 2659 |  |  | 2584.23 |  | 0 | 1.156654 | 0 | 0 | 635381780116554.5 | #DIV/0!
2 |  | 9.04 |  |  | 2.148818 |  | 0 | 0.0002377011 | #DIV/0! | 0 | 0.0001155047 | #DIV/0! |  | 6000000000000000 |  |  | 6000000000000000 |  |  | 2659 |  |  | 2581.013 |  | 0 | 1.156879 | 0 | 0 | 615375312283165.5 | #DIV/0!
2.1 |  | 9.04 |  |  | 2.199646 |  | 0 | 0.0002433237 | #DIV/0! | 0 | 0.0001231645 | #DIV/0! |  | 6000000000000000 |  |  | 6000000000000000 |  |  | 2659 |  |  | 2574.289 |  | 0 | 1.157354 | 0 | 0 | 656453352253364.5 | #DIV/0!
2.2 |  | 9.04 |  |  | 2.327951 |  | 0 | 0.0002575167 | #DIV/0! | 0 | 0.0001366768 | #DIV/0! |  | 6000000000000000 |  |  | 6000000000000000 |  |  | 2659 |  |  | 2569.453 |  | 0 | 1.157697 | 0 | 0 | 728688548276629 | #DIV/0!
2.3 |  | 9.04 |  |  | 2.424343 |  | 0 | 0.0002681795 | #DIV/0! | 0 | 0.0001470015 | #DIV/0! |  | 6000000000000000 |  |  | 6000000000000000 |  |  | 2659 |  |  | 2561.414 |  | 0 | 1.15827 | 0 | 0 | 784122402832375 | #DIV/0!
2.4 |  | 9.04 |  |  | 2.64537 |  | 0 | 0.0002926294 | #DIV/0! | 0 | 0.0001446724 | #DIV/0! |  | 6000000000000000 |  |  | 6000000000000000 |  |  | 2659 |  |  | 2559.337 |  | 0 | 1.158419 | 0 | 0 | 771798015062251.4 | #DIV/0!
2.5 |  | 9.04 |  |  | 2.734959 |  | 0 | 0.0003025397 | #DIV/0! | 0 | 0.000144115 | #DIV/0! |  | 6000000000000000 |  |  | 6000000000000000 |  |  | 2659 |  |  | 2553.889 |  | 0 | 1.15881 | 0 | 0 | 769083989839188.6 | #DIV/0!
2.6 |  | 9.04 |  |  | 2.926437 |  | 0 | 0.0003237209 | #DIV/0! | 0 | 0.0001291749 | #DIV/0! |  | 6000000000000000 |  |  | 6000000000000000 |  |  | 2659 |  |  | 2545.632 |  | 0 | 1.159407 | 0 | 0 | 689710219575702 | #DIV/0!
2.7 |  | 9.04 |  |  | 2.917766 |  | 0 | 0.0003227617 | #DIV/0! | 0 | 0.000112353 | #DIV/0! |  | 6000000000000000 |  |  | 6000000000000000 |  |  | 2659 |  |  | 2543.516 |  | 0 | 1.159561 | 0 | 0 | 599971574125577.5 | #DIV/0!
2.8 |  | 9.04 |  |  | 3.121259 |  | 0 | 0.000345272 | #DIV/0! | 0 | 0.0001269713 | #DIV/0! |  | 6000000000000000 |  |  | 6000000000000000 |  |  | 2659 |  |  | 2538.185 |  | 0 | 1.15995 | 0 | 0 | 678261339202188.9 | #DIV/0!
2.9 |  | 9.04 |  |  | 3.136039 |  | 0 | 0.000346907 | #DIV/0! | 0 | 0.0001400054 | #DIV/0! |  | 6000000000000000 |  |  | 6000000000000000 |  |  | 2659 |  |  | 2528.079 |  | 0 | 1.160692 | 0 | 0 | 748366102329226.8 | #DIV/0!
3 |  | 9.04 |  |  | 3.261002 |  | 0 | 0.0003607303 | #DIV/0! | 0 | 0.0001663399 | #DIV/0! |  | 6000000000000000 |  |  | 6000000000000000 |  |  | 2659 |  |  | 2525.277 |  | 0 | 1.160899 | 0 | 0 | 889289501615777.4 | #DIV/0!
3.1 |  | 9.04 |  |  | 3.510457 |  | 0 | 0.0003883248 | #DIV/0! | 0 | 0.0001734788 | #DIV/0! |  | 6000000000000000 |  |  | 4528320634138250 |  |  | 2659 |  |  | 2522.135 |  | 0 | 1.161132 | 0 | 0 | 700109953626823.4 | #DIV/0!
3.2 |  | 9.04 |  |  | 3.666001 |  | 0 | 0.0004055311 | #DIV/0! | 0 | 0.0001877298 | #DIV/0! |  | 6000000000000000 |  |  | 8004237177576440 |  |  | 2659 |  |  | 2515.894 |  | 0 | 1.161596 | 0 | 0 | 1339705877183984.2 | #DIV/0!
3.3 |  | 9.04 |  |  | 3.833264 |  | 0 | 0.0004240336 | #DIV/0! | 0 | 0.0001921709 | #DIV/0! |  | 6000000000000000 |  |  | 4881679540283950 |  |  | 2659 |  |  | 2510.14 |  | 0 | 1.162027 | 0 | 0 | 836708200546125.5 | #DIV/0!
3.4 |  | 9.04 |  |  | 3.985141 |  | 0 | 0.0004408342 | #DIV/0! | 0 | 0.0001715019 | #DIV/0! |  | 6000000000000000 |  |  | 4781845781626090 |  |  | 2659 |  |  | 2505.129 |  | 0 | 1.162403 | 0 | 0 | 731682265091283.8 | #DIV/0!
3.5 |  | 9.04 |  |  | 4.129616 |  | 0 | 0.000456816 | #DIV/0! | 0 | 0.0001828576 | #DIV/0! |  | 6000000000000000 |  |  | 6924701178415500 |  |  | 2659 |  |  | 2498.452 |  | 0 | 1.162908 | 0 | 0 | 1130213414552987 | #DIV/0!
3.6 |  | 9.04 |  |  | 4.363258 |  | 0 | 0.0004826613 | #DIV/0! | 0 | 0.0001883595 | #DIV/0! |  | 6000000000000000 |  |  | 4014432247111140 |  |  | 2659 |  |  | 2492.431 |  | 0 | 1.163366 | 0 | 0 | 675194793044956.5 | #DIV/0!
3.7 |  | 9.04 |  |  | 4.393853 |  | 0 | 0.0004860457 | #DIV/0! | 0 | 0.0001882932 | #DIV/0! |  | 6000000000000000 |  |  | 5303845480782210 |  |  | 2659 |  |  | 2487.009 |  | 0 | 1.16378 | 0 | 0 | 892067076810044.5 | #DIV/0!
3.8 |  | 9.04 |  |  | 4.709066 |  | 0 | 0.0005209144 | #DIV/0! | 0 | 0.0001944684 | #DIV/0! |  | 6000000000000000 |  |  | 5180173143610040 |  |  | 2659 |  |  | 2479.628 |  | 0 | 1.164348 | 0 | 0 | 900279065294404.9 | #DIV/0!
3.9 |  | 9.04 |  |  | 4.851821 |  | 0 | 0.0005367058 | #DIV/0! | 0 | 0.0002143752 | #DIV/0! |  | 6000000000000000 |  |  | 3795180477005790 |  |  | 2659 |  |  | 2473.268 |  | 0 | 1.16484 | 0 | 0 | 727401779717369.2 | #DIV/0!
4 |  | 9.04 |  |  | 4.977095 |  | 0 | 0.0005505636 | #DIV/0! | 0 | 0.000226879 | #DIV/0! |  | 6000000000000000 |  |  | 5591762041797480 |  |  | 2659 |  |  | 2467.678 |  | 0 | 1.165275 | 0 | 0 | 1134678160790153.8 | #DIV/0!
4.1 |  | 9.04 |  |  | 5.208531 |  | 0 | 0.0005761649 | #DIV/0! | 0 | 0.0002371295 | #DIV/0! |  | 6000000000000000 |  |  | 20174428006762800 |  |  | 2659 |  |  | 2461.118 |  | 0 | 1.165789 | 0 | 0 | 4280632123064077 | #DIV/0!
4.2 |  | 9.04 |  |  | 5.539552 |  | 0 | 0.0006127823 | #DIV/0! | 0 | 0.0002508183 | #DIV/0! |  | 6000000000000000 |  |  | 3088503981862620 |  |  | 2659 |  |  | 2457.619 |  | 0 | 1.166064 | 0 | 0 | 693315635392278.2 | #DIV/0!
4.3 |  | 9.04 |  |  | 5.635547 |  | 0 | 0.0006234012 | #DIV/0! | 0 | 0.0002757374 | #DIV/0! |  | 6000000000000000 |  |  | 6177127009289720 |  |  | 2659 |  |  | 2447.061 |  | 0 | 1.1669 | 0 | 0 | 1525517216218205.2 | #DIV/0!
4.4 |  | 9.04 |  |  | 5.999837 |  | 0 | 0.0006636988 | #DIV/0! | 0 | 0.0002723765 | #DIV/0! |  | 6000000000000000 |  |  | 4218559566384590 |  |  | 2659 |  |  | 2440.231 |  | 0 | 1.167446 | 0 | 0 | 1029607309480978.2 | #DIV/0!
4.5 |  | 9.04 |  |  | 6.143891 |  | 0 | 0.000679634 | #DIV/0! | 0 | 0.0002761189 | #DIV/0! |  | 6000000000000000 |  |  | 3964982610410530 |  |  | 2659 |  |  | 2433.73 |  | 0 | 1.167968 | 0 | 0 | 981452908575859.4 | #DIV/0!
4.6 |  | 9.04 |  |  | 6.526581 |  | 0 | 0.0007219669 | #DIV/0! | 0 | 0.0002948757 | #DIV/0! |  | 6000000000000000 |  |  | 6067282518648440 |  |  | 2659 |  |  | 2425.929 |  | 0 | 1.168599 | 0 | 0 | 1604722241273169.5 | #DIV/0!
4.7 |  | 9.04 |  |  | 6.679194 |  | 0 | 0.0007388489 | #DIV/0! | 0 | 0.0002969946 | #DIV/0! |  | 6000000000000000 |  |  | 4137250290113930 |  |  | 2659 |  |  | 2419.069 |  | 0 | 1.169158 | 0 | 0 | 1102642411080593.9 | #DIV/0!
4.8 |  | 9.04 |  |  | 6.997912 |  | 0 | 0.0007741054 | #DIV/0! | 0 | 0.0003212524 | #DIV/0! |  | 6000000000000000 |  |  | 4333077170894980 |  |  | 2659 |  |  | 2413.074 |  | 0 | 1.16965 | 0 | 0 | 1249682618773118.5 | #DIV/0!
4.9 |  | 9.04 |  |  | 7.279693 |  | 0 | 0.0008052758 | #DIV/0! | 0 | 0.0003358106 | #DIV/0! |  | 6000000000000000 |  |  | 4648271119479400 |  |  | 2659 |  |  | 2404.413 |  | 0 | 1.170365 | 0 | 0 | 1402194539534524.5 | #DIV/0!
5 |  | 9.04 |  |  | 7.591368 |  | 0 | 0.0008397531 | #DIV/0! | 0 | 0.0003534379 | #DIV/0! |  | 6000000000000000 |  |  | 3528247606567420 |  |  | 2659 |  |  | 2396.634 |  | 0 | 1.171012 | 0 | 0 | 1120817082621633.8 | #DIV/0!
5.1 |  | 9.04 |  |  | 7.944381 |  | 0 | 0.0008788032 | #DIV/0! | 0 | 0.0003739139 | #DIV/0! |  | 6000000000000000 |  |  | 4642086453208560 |  |  | 2659 |  |  | 2389.936 |  | 0 | 1.171574 | 0 | 0 | 1560830191602253.8 | #DIV/0!
5.2 |  | 9.04 |  |  | 8.318651 |  | 0 | 0.0009202047 | #DIV/0! | 0 | 0.0004129842 | #DIV/0! |  | 6000000000000000 |  |  | 4402510951982830 |  |  | 2659 |  |  | 2381.55 |  | 0 | 1.172282 | 0 | 0 | 1635939253418209.8 | #DIV/0!
5.3 |  | 9.04 |  |  | 8.559213 |  | 0 | 0.0009468156 | #DIV/0! | 0 | 0.0004423606 | #DIV/0! |  | 6000000000000000 |  |  | 3352123200940540 |  |  | 2659 |  |  | 2373.732 |  | 0 | 1.172948 | 0 | 0 | 1334984333005449 | #DIV/0!
5.4 |  | 9.04 |  |  | 9.057308 |  | 0 | 0.001001915 | #DIV/0! | 0 | 0.0004735217 | #DIV/0! |  | 6000000000000000 |  |  | 4461941216582230 |  |  | 2659 |  |  | 2363.771 |  | 0 | 1.173803 | 0 | 0 | 1903531849993578.8 | #DIV/0!
5.5 |  | 9.04 |  |  | 9.581941 |  | 0 | 0.001059949 | #DIV/0! | 0 | 0.0005040217 | #DIV/0! |  | 6000000000000000 |  |  | 6082853346871850 |  |  | 2659 |  |  | 2356.783 |  | 0 | 1.174409 | 0 | 0 | 2763610930142733.5 | #DIV/0!
5.6 |  | 9.04 |  |  | 9.985785 |  | 0 | 0.001104622 | #DIV/0! | 0 | 0.0005336101 | #DIV/0! |  | 6000000000000000 |  |  | 3625702363387670 |  |  | 2659 |  |  | 2350.303 |  | 0 | 1.174974 | 0 | 0 | 1744798918681650.8 | #DIV/0!
5.7 |  | 9.04 |  |  | 10.48731 |  | 0 | 0.001160101 | #DIV/0! | 0 | 0.0005373578 | #DIV/0! |  | 6000000000000000 |  |  | 4507597910198770 |  |  | 2659 |  |  | 2340.819 |  | 0 | 1.175807 | 0 | 0 | 2185978297409227.5 | #DIV/0!
5.8 |  | 9.04 |  |  | 10.97636 |  | 0 | 0.001214199 | #DIV/0! | 0 | 0.0005527651 | #DIV/0! |  | 6000000000000000 |  |  | 4263689113032230 |  |  | 2659 |  |  | 2332.505 |  | 0 | 1.176544 | 0 | 0 | 2128313020650437.2 | #DIV/0!
5.9 |  | 9.04 |  |  | 11.4803 |  | 0 | 0.001269945 | #DIV/0! | 0 | 0.0005776284 | #DIV/0! |  | 6000000000000000 |  |  | 3524712152574660 |  |  | 2659 |  |  | 2325.18 |  | 0 | 1.177199 | 0 | 0 | 1839599031540827.8 | #DIV/0!
6 |  | 9.04 |  |  | 11.99541 |  | 0 | 0.001326926 | #DIV/0! | 0 | 0.0005909986 | #DIV/0! |  | 6000000000000000 |  |  | 4664370176387720 |  |  | 2659 |  |  | 2315.776 |  | 0 | 1.178047 | 0 | 0 | 2492545675996658 | #DIV/0!
6.1 |  | 9.04 |  |  | 12.57506 |  | 0 | 0.001391046 | #DIV/0! | 0 | 0.000608933 | #DIV/0! |  | 6000000000000000 |  |  | 3058985346730200 |  |  | 2659 |  |  | 2306.712 |  | 0 | 1.178872 | 0 | 0 | 1685444629800961.8 | #DIV/0!
6.2 |  | 9.04 |  |  | 13.12791 |  | 0 | 0.001452203 | #DIV/0! | 0 | 0.0006242998 | #DIV/0! |  | 6000000000000000 |  |  | 3617333840817950 |  |  | 2659 |  |  | 2298.055 |  | 0 | 1.179666 | 0 | 0 | 2044758849899195 | #DIV/0!
6.3 |  | 9.04 |  |  | 13.67447 |  | 0 | 0.001512663 | #DIV/0! | 0 | 0.0006248316 | #DIV/0! |  | 6000000000000000 |  |  | 3213684843105580 |  |  | 2659 |  |  | 2287.078 |  | 0 | 1.180684 | 0 | 0 | 1819705921329831 | #DIV/0!
6.4 |  | 9.04 |  |  | 14.27385 |  | 0 | 0.001578965 | #DIV/0! | 0 | 0.000611415 | #DIV/0! |  | 6000000000000000 |  |  | 2970159278715260 |  |  | 2659 |  |  | 2276.635 |  | 0 | 1.181664 | 0 | 0 | 1647065681149572 | #DIV/0!
6.5 |  | 9.04 |  |  | 14.8623 |  | 0 | 0.001644059 | #DIV/0! | 0 | 0.0005943662 | #DIV/0! |  | 6000000000000000 |  |  | 3457595900363410 |  |  | 2659 |  |  | 2267.685 |  | 0 | 1.182512 | 0 | 0 | 1865240694091162 | #DIV/0!
6.6 |  | 9.04 |  |  | 15.36052 |  | 0 | 0.001699172 | #DIV/0! | 0 | 0.0005600312 | #DIV/0! |  | 6000000000000000 |  |  | 2504189641835040 |  |  | 2659 |  |  | 2255.037 |  | 0 | 1.183723 | 0 | 0 | 1274180099856109.8 | #DIV/0!
6.7 |  | 9.04 |  |  | 15.84943 |  | 0 | 0.001753255 | #DIV/0! | 0 | 0.0005014673 | #DIV/0! |  | 6000000000000000 |  |  | 2890252748705510 |  |  | 2659 |  |  | 2242.905 |  | 0 | 1.184901 | 0 | 0 | 1318140256804046.8 | #DIV/0!
6.8 |  | 9.04 |  |  | 16.33059 |  | 0 | 0.001806481 | #DIV/0! | 0 | 0.000435014 | #DIV/0! |  | 6000000000000000 |  |  | 3213646987010210 |  |  | 2659 |  |  | 2232.892 |  | 0 | 1.185884 | 0 | 0 | 1272461980434075.8 | #DIV/0!
6.9 |  | 9.04 |  |  | 16.69944 |  | 0 | 0.001847283 | #DIV/0! | 0 | 0.0003798891 | #DIV/0! |  | 6000000000000000 |  |  | 2943889695486340 |  |  | 2659 |  |  | 2220.242 |  | 0 | 1.187142 | 0 | 0 | 1019018329815021.2 | #DIV/0!
7 |  | 9.04 |  |  | 16.95677 |  | 0 | 0.001875749 | #DIV/0! | 0 | 0.0003186032 | #DIV/0! |  | 6000000000000000 |  |  | 2272413997099020 |  |  | 2659 |  |  | 2208.65 |  | 0 | 1.188309 | 0 | 0 | 660340604134452.1 | #DIV/0!
7.1 |  | 9.04 |  |  | 17.18514 |  | 0 | 0.001901012 | #DIV/0! | 0 | 0.000271528 | #DIV/0! |  | 6000000000000000 |  |  | 2467656619611700 |  |  | 2659 |  |  | 2191.79 |  | 0 | 1.190032 | 0 | 0 | 612011099877718.9 | #DIV/0!
7.2 |  | 9.04 |  |  | 17.46656 |  | 0 | 0.001932142 | #DIV/0! | 0 | 0.0002242717 | #DIV/0! |  | 6000000000000000 |  |  | 1721246360174960 |  |  | 2659 |  |  | 2176.173 |  | 0 | 1.191658 | 0 | 0 | 353077477672393.5 | #DIV/0!
7.3 |  | 9.04 |  |  | 17.61837 |  | 0 | 0.001948935 | #DIV/0! | 0 | 0.0001820777 | #DIV/0! |  | 6000000000000000 |  |  | 1914911401127840 |  |  | 2659 |  |  | 2154.794 |  | 0 | 1.193928 | 0 | 0 | 319510241616809.8 | #DIV/0!
7.4 |  | 9.04 |  |  | 17.83901 |  | 0 | 0.001973342 | #DIV/0! | 0 | 0.0001448094 | #DIV/0! |  | 6000000000000000 |  |  | 2101890288707060 |  |  | 2659 |  |  | 2138.802 |  | 0 | 1.195662 | 0 | 0 | 279329042270772.2 | #DIV/0!
7.5 |  | 9.04 |  |  | 17.85913 |  | 0 | 0.001975567 | #DIV/0! | 0 | 0.0001150535 | #DIV/0! |  | 6000000000000000 |  |  | 1469167616935910 |  |  | 2659 |  |  | 2116.335 |  | 0 | 1.19815 | 0 | 0 | 155447474241235.0 | #DIV/0!
7.6 |  | 9.04 |  |  | 17.91955 |  | 0 | 0.001982251 | #DIV/0! | 0 | 0.0001001145 | #DIV/0! |  | 6000000000000000 |  |  | 1398037337988250 |  |  | 2659 |  |  | 2092.945 |  | 0 | 1.20081 | 0 | 0 | 129000425217394.7 | #DIV/0!
7.7 |  | 9.04 |  |  | 18.0247 |  | 0 | 0.001993883 | #DIV/0! | 0 | 7.383751e-05 | #DIV/0! |  | 6000000000000000 |  |  | 1152333188585440 |  |  | 2659 |  |  | 2061.706 |  | 0 | 1.204474 | 0 | 0 | 78659973012989.0 | #DIV/0!
7.8 |  | 9.04 |  |  | 18.13957 |  | 0 | 0.00200659 | #DIV/0! | 0 | 5.946089e-05 | #DIV/0! |  | 6000000000000000 |  |  | 1019292918887280 |  |  | 2659 |  |  | 2028.305 |  | 0 | 1.208544 | 0 | 0 | 56220393831491.6 | #DIV/0!
7.9 |  | 9.04 |  |  | 18.20751 |  | 0 | 0.002014105 | #DIV/0! | 0 | 4.473888e-05 | #DIV/0! |  | 6000000000000000 |  |  | 1006883140323190 |  |  | 2659 |  |  | 1990.193 |  | 0 | 1.21339 | 0 | 0 | 41953238814144.6 | #DIV/0!
8 |  | 9.04 |  |  | 18.15641 |  | 0 | 0.002008453 | #DIV/0! | 0 | 1.861422e-05 | #DIV/0! |  | 6000000000000000 |  |  | 984093376634436 |  |  | 2659 |  |  | 1949.841 |  | 0 | 1.218772 | 0 | 0 | 17135809586312.4 | #DIV/0!
8.1 |  | 9.04 |  |  | 18.14198 |  | 0 | 0.002006856 | #DIV/0! | 0 | 2.118407e-05 | #DIV/0! |  | 6000000000000000 |  |  | 949812200156337 |  |  | 2659 |  |  | 1909.707 |  | 0 | 1.224401 | 0 | 0 | 18909149313626.6 | #DIV/0!
8.2 |  | 9.04 |  |  | 18.21323 |  | 0 | 0.002014738 | #DIV/0! | 0 | 2.7395e-05 | #DIV/0! |  | 6000000000000000 |  |  | 1057222255302170 |  |  | 2659 |  |  | 1868.286 |  | 0 | 1.230523 | 0 | 0 | 27354475327163.6 | #DIV/0!
8.3 |  | 9.04 |  |  | 18.15449 |  | 0 | 0.00200824 | #DIV/0! | 0 | 3.337426e-05 | #DIV/0! |  | 6000000000000000 |  |  | 1078170428184310 |  |  | 2659 |  |  | 1828.62 |  | 0 | 1.236707 | 0 | 0 | 34156001330973.0 | #DIV/0!
8.4 |  | 9.04 |  |  | 18.33471 |  | 0 | 0.002028176 | #DIV/0! | 0 | 3.766114e-05 | #DIV/0! |  | 6000000000000000 |  |  | 1136138638976020 |  |  | 2659 |  |  | 1791.435 |  | 0 | 1.242814 | 0 | 0 | 40816137442775.2 | #DIV/0!
8.5 |  | 9.04 |  |  | 18.31561 |  | 0 | 0.002026063 | #DIV/0! | 0 | 2.639184e-05 | #DIV/0! |  | 6000000000000000 |  |  | 1282159949128050 |  |  | 2659 |  |  | 1754.767 |  | 0 | 1.249152 | 0 | 0 | 32443538136205.1 | #DIV/0!
8.6 |  | 9.04 |  |  | 18.28175 |  | 0 | 0.002022318 | #DIV/0! | 0 | 2.320373e-05 | #DIV/0! |  | 6000000000000000 |  |  | 1185361833169420 |  |  | 2659 |  |  | 1718.665 |  | 0 | 1.255724 | 0 | 0 | 26509643244652.0 | #DIV/0!
8.7 |  | 9.04 |  |  | 18.36035 |  | 0 | 0.002031012 | #DIV/0! | 0 | 1.068047e-05 | #DIV/0! |  | 6000000000000000 |  |  | 1282588626729370 |  |  | 2659 |  |  | 1683.068 |  | 0 | 1.262552 | 0 | 0 | 13274805908448.3 | #DIV/0!
8.8 |  | 9.04 |  |  | 18.31632 |  | 0 | 0.002026142 | #DIV/0! | 0 | 7.879774e-06 | #DIV/0! |  | 6000000000000000 |  |  | 1326700387122700 |  |  | 2659 |  |  | 1646.823 |  | 0 | 1.26989 | 0 | 0 | 10189526002588.0 | #DIV/0!
8.9 |  | 9.04 |  |  | 18.34762 |  | 0 | 0.002029604 | #DIV/0! | 0 | 3.570997e-06 | #DIV/0! |  | 6000000000000000 |  |  | 1231294752512540 |  |  | 2659 |  |  | 1610.222 |  | 0 | 1.277729 | 0 | 0 | 4312124260618.7 | #DIV/0!
9 |  | 9.04 |  |  | 18.39197 |  | 0 | 0.002034509 | #DIV/0! | 0 | 2.573052e-06 | #DIV/0! |  | 6000000000000000 |  |  | 1289411246810390 |  |  | 2659 |  |  | 1572.68 |  | 0 | 1.286257 | 0 | 0 | 3275433392540.0 | #DIV/0!
9.1 |  | 9.04 |  |  | 18.31286 |  | 0 | 0.002025759 | #DIV/0! | 0 | 2.625251e-05 | #DIV/0! |  | 6000000000000000 |  |  | 1246634568166800 |  |  | 2659 |  |  | 1532.699 |  | 0 | 1.295933 | 0 | 0 | 32553197004711.5 | #DIV/0!
9.2 |  | 9.04 |  |  | 18.31833 |  | 0 | 0.002026364 | #DIV/0! | 0 | 2.935051e-05 | #DIV/0! |  | 6000000000000000 |  |  | 1188906993231490 |  |  | 2659 |  |  | 1491.632 |  | 0 | 1.306579 | 0 | 0 | 34994535984647.4 | #DIV/0!
9.3 |  | 9.04 |  |  | 18.39231 |  | 0 | 0.002034547 | #DIV/0! | 0 | 1.851778e-05 | #DIV/0! |  | 6000000000000000 |  |  | 1200550603228850 |  |  | 2659 |  |  | 1447.909 |  | 0 | 1.318788 | 0 | 0 | 22503261530484.6 | #DIV/0!
9.4 |  | 9.04 |  |  | 18.53257 |  | 0 | 0.002050064 | #DIV/0! | 0 | 2.811157e-05 | #DIV/0! |  | 6000000000000000 |  |  | 1172044250452920 |  |  | 2659 |  |  | 1401.043 |  | 0 | 1.333003 | 0 | 0 | 33710194464555.9 | #DIV/0!
9.5 |  | 9.04 |  |  | 18.47504 |  | 0 | 0.002043699 | #DIV/0! | 0 | 2.029049e-05 | #DIV/0! |  | 6000000000000000 |  |  | 1052130169315350 |  |  | 2659 |  |  | 1352.398 |  | 0 | 1.349163 | 0 | 0 | 22106880321192.9 | #DIV/0!
9.6 |  | 9.04 |  |  | 18.36868 |  | 0 | 0.002031933 | #DIV/0! | 0 | -1.420733e-05 | #DIV/0! |  | 6000000000000000 |  |  | 1026735583000010 |  |  | 2659 |  |  | 1294.744 |  | 0 | 1.370471 | 0 | 0 | -15344113702003.5 | #DIV/0!

## Delete me 3
##